## A0
REV. | ECN NO. | DATE | BY | Modified record
0 | A/0 | 2022.07.09 | byy
THIS DRAWING CONTAINS CONFIDENTIAL INFORMATION AND IS THE PROPERTY OF HWATEK WIRES AND CABLE CO., LTD. IT MAY NOT BE USED OR ITS CONTENTS COPIED OR DISCLOSED TO A THIRD PARTY WITHOUT PRIOR WRITTEN CONSENT AND IS TO BE RETURNED PROMPTLY UPON REQUEST HWATEK WIRES AND CABLE CO., LTD.
Cross Section |  |  |  |  | Electric Performance
[5 empty] | Rated Temperature |  |  | -40-105℃
[5 empty] | Voltage rating |  |  | 300V
[5 empty] | Max.conductor DC resistance（20℃） |  |  | 14.10Ω/km
[5 empty] | Dielectric Strength AC |  |  | 2.0kV/1min
Construction |  |  |  |  | Mechanical Performance
Conductor |  |  | Bare copper stranded | [5 empty] | Jacket
Cross section |  |  | 16AWG |  | Material |  |  |  | PVC
Construction |  |  | 26/0.254mm |  | Tensile strength |  |  |  | ≥10.3MPa
Strand Dia. |  |  | 1.50mm |  | Elongation |  |  |  | ≥100%
Insulation |  |  | PVC |  | Aged condition |  |  |  | 136±1℃×168h
Nom.Thickness |  |  | 0.76mm |  | Percent of original tensile strength |  |  |  | ≥85%
Min.Thickness |  |  | 0.69mm |  | Percent of original elongation |  |  |  | ≥45%
Insulation Dia. |  |  | 3.10±0.10mm
Insulation colour |  |  | 1.green 2.black 3.red 4.white
Filler |  |  | PP rope
Material |  |  | Non-woven ≥25%
Assembly |  |  | 4C×16AWG+W
Jacket |  |  | PVC
Nom.Thickness |  |  | 0.76mm
Min.Thickness |  |  | 0.61mm | [6 empty] | 8.4005
Outer Dia. |  |  | 9.70±0.30mm
Colour |  |  | Per request
信昌线缆有限公司
Hwatek Wires and Cable Co., Ltd.
Add：No.111,QianJin Road,BaiPu Town ,RuGao City
Tel：0513-87831666 Fax：0513-87832666 Post：226500
DESCRIPTION: SJTOW 4C×16AWG6+W
Marking：E366579 (UL) TYPE SJTOW 4C×16AWG 105℃ 300V VW-1 HWATEK |  |  |  |  | SPEC NUMBER： HT2202534 |  | CHK. / | Customer's P/N.
[5 empty] | REV. A/0 |  | APR. Chen | Customer signature
与江阴信邦HT2202534同号
，仅做成信昌模版